## Kopia BRAZ_01
NR_CL | STANOWISKO | NAZWA | Cu | Sn | Sb | As | Pb | Co | Bi | Ag | Au | Ni | Fe | Mn | Cr | Zn | Al. | UWAGI
1808 | Rzyszczewo | zawieszka | 93.98 | 2.6 | 0.56 | 0.68 | 0.68 | 0.102 | 0.028 | 0.55 | 0 | 0.8 | 0.017 | 1e-05 | 0 | 0 | 1e-05