## Kopia BRAZ_01
NR_CL | STANOWISKO | NAZWA | Cu | Sn | Sb | As | Pb | Co | Bi | Ag | Au | Ni | Fe | Mn | Cr | Zn | Al. | UWAGI
1855A | Brześć Kujawski | paciorki | 96.97 | 0.01 | 0.69 | 1.08 | 0.094 | 1e-05 | 0.54 | 0.47 | 1e-05 | 0.068 | 0.076 | 1e-05 | 0 | 0 | 1e-05
1855B | Brześć Kujawski | paciorki | 97.25 | 0.01 | 0.68 | 0.92 | 1e-05 | 1e-05 | 0.52 | 0.5 | 1e-05 | 0.056 | 0.062 | 1e-05 | 0 | 0 | 1e-05