## Kopia BRAZ_01
NR_CL | STANOWISKO | NAZWA | Cu | Sn | Sb | As | Pb | Co | Bi | Ag | Au | Ni | Fe | Mn | Cr | Zn | Al. | UWAGI
1710 | Suchanówka | sierp | 88.83 | 10.2 | 0.25 | 0.0062 | 0.046 | 0.04 | 0 | 0.006 | 0 | 0.51 | 0.112 | 1e-05 | 0 | 0 | 1e-05