## Kopia BRAZ_01
NR_CL | STANOWISKO | NAZWA | Cu | Sn | Sb | As | Pb | Co | Bi | Ag | Au | Ni | Fe | Mn | Cr | Zn | Al. | UWAGI
1712 | mn | młotek | 90.52 | 7 | 0.56 | 0.142 | 0.87 | 0.057 | 0.016 | 0.152 | 0 | 0.2 | 0.26 | 1e-05 | 0 | 0 | 0.23