## Kopia BRAZ_01
NR_CL | STANOWISKO | NAZWA | Cu | Sn | Sb | As | Pb | Co | Bi | Ag | Au | Ni | Fe | Mn | Cr | Zn | Al. | UWAGI
1713 | mn | kowadełko | 89.69 | 8.2 | 0.56 | 0.43 | 1.18 | 0.084 | 0 | 0.22 | 0 | 0.17 | 0.17 | 1e-05 | 0 | 0 | 1e-05