## Kopia BRAZ_01
NR_CL | STANOWISKO | NAZWA | Cu | Sn | Sb | As | Pb | Co | Bi | Ag | Au | Ni | Fe | Mn | Cr | Zn | Al. | UWAGI
1859A | Brześć Kujawski | naszyjnik paciorek A | 97.32 | 0.0096 | 0.87 | 1.42 | 1e-05 | 1e-05 | 0.21 | 0.07 | 1e-05 | 0.039 | 0.057 | 1e-05 | 0 | 0 | 1e-05
1859B | Brześć Kujawski | naszyjnik paciorek B | 97.45 | 0.012 | 0.87 | 1.32 | 1e-05 | 1e-05 | 0.19 | 0.078 | 1e-05 | 0.039 | 0.044 | 1e-05 | 0 | 0 | 1e-05
1859C | Brześć Kujawski | naszyjnik paciorek C | 97.24 | 0.0112 | 0.87 | 1.52 | 1e-05 | 1e-05 | 0.19 | 0.078 | 1e-05 | 0.039 | 0.062 | 1e-05 | 0 | 0 | 1e-05
1859D | Brześć Kujawski | naszyjnik paciorek D | 97.95 | 0.078 | 0.66 | 1 | 1e-05 | 1e-05 | 0.16 | 0.07 | 1e-05 | 0.039 | 0.038 | 1e-05 | 0 | 0 | 1e-05
1859E | Brześć Kujawski | naszyjnik paciorek E | 97.52 | 0.028 | 0.72 | 1.4 | 1e-05 | 1e-05 | 0.16 | 0.074 | 1e-05 | 0.041 | 0.054 | 1e-05 | 0 | 0 | 1e-05
1859F | Brześć Kujawski | naszyjnik paciorek F | 97.71 | 0.014 | 0.82 | 1.12 | 1e-05 | 1e-05 | 0.17 | 0.076 | 1e-05 | 0.041 | 0.046 | 1e-05 | 0 | 0 | 1e-05