## Kopia BRAZ_01
NR_CL | STANOWISKO | NAZWA | Cu | Sn | Sb | As | Pb | Co | Bi | Ag | Au | Ni | Fe | Mn | Cr | Zn | Al. | UWAGI
1962 | Rokosowo | zapinka okularowa | 87.68 | 6.8 | 0.76 | 0.74 | 3.1 | 0.096 | 0.039 | 0.29 | 0 | 0.45 | 0.048 | 1e-05 | 0 | 0 | 1e-05