## Kopia BRAZ_01
NR_CL | STANOWISKO | NAZWA | Cu | Sn | Sb | As | Pb | Co | Bi | Ag | Au | Ni | Fe | Mn | Cr | Zn | Al. | UWAGI
1967 | Rzechcino | bransoleta | 93.9 | 0.082 | 1.32 | 1.32 | 0.02 | 0.142 | 0 | 1.65 | 0 | 1.52 | 0.046 | 1e-05 | 1e-05 | 0 | 1e-05