## Kopia BRAZ_01
NR_CL | STANOWISKO | NAZWA | Cu | Sn | Sb | As | Pb | Co | Bi | Ag | Au | Ni | Fe | Mn | Cr | Zn | Al. | UWAGI
1969 | Dębnica Kaszubska | siekierka | 87.59 | 11 | 0.17 | 0.47 | 0.055 | 0.031 | 0.018 | 0.059 | 0 | 0.53 | 0.076 | 1e-05 | 0 | 0 | 1e-05