## Kopia BRAZ_01
NR_CL | STANOWISKO | NAZWA | Cu | Sn | Sb | As | Pb | Co | Bi | Ag | Au | Ni | Fe | Mn | Cr | Zn | Al. | UWAGI
1990A | Dzierżęcin | zapinka okularowa z guzem | 91.04 | 6.2 | 0.42 | 0.88 | 0.56 | 0.029 | 0.028 | 0.165 | 0.01 | 0.31 | 0.36 | 1e-05 | 1e-05 | 0 | 1e-05
1990B | Dzierżęcin | zapinka okularowa z guzem | 91.25 | 6 | 0.42 | 0.68 | 0.42 | 0.1 | 0.041 | 0.39 | 0.014 | 0.3 | 0.38 | 1e-05 | 1e-05 | 0 | 1e-05