## Kopia BRAZ_01
NR_CL | STANOWISKO | NAZWA | Cu | Sn | Sb | As | Pb | Co | Bi | Ag | Au | Ni | Fe | Mn | Cr | Zn | Al. | UWAGI
2013A | Korlino | bransoleta | 95.37 | 2.1 | 0.51 | 0.47 | 0.82 | 0.128 | 0.041 | 0.49 | 0 | 0.033 | 0.023 | 1e-05 | 1e-05 | 0 | 1e-05
2013B | Korlino | bransoleta | 89.59 | 6 | 1.2 | 0.84 | 1.3 | 0.09 | 0.054 | 0.78 | 0 | 0.072 | 0.074 | 1e-05 | 1e-05 | 0 | 1e-05