## Kopia BRAZ_01
NR_CL | STANOWISKO | NAZWA | Cu | Sn | Sb | As | Pb | Co | Bi | Ag | Au | Ni | Fe | Mn | Cr | Zn | Al. | UWAGI
2019 | Korlino | ozdoba uprzęży | 94.31 | 1.9 | 0.64 | 0.62 | 1.1 | 0.034 | 0.023 | 0.34 | 1e-05 | 0.58 | 0.45 | 1e-05 | 0 | 0 | 1e-05 | Te 0,00001