## Kopia BRAZ_01
NR_CL | STANOWISKO | NAZWA | Cu | Sn | Sb | As | Pb | Co | Bi | Ag | Au | Ni | Fe | Mn | Cr | Zn | Al. | UWAGI
2024 | Korlino | siekierka | 93.14 | 3.6 | 0.5 | 0.35 | 1.25 | 0.138 | 0.02 | 0.51 | 1e-05 | 0.42 | 0.074 | 1e-05 | 1e-05 | 0 | 1e-05 | Te 0,00001