## Kopia BRAZ_01
NR_CL | STANOWISKO | NAZWA | Cu | Sn | Sb | As | Pb | Co | Bi | Ag | Au | Ni | Fe | Mn | Cr | Zn | Al. | UWAGI
2057 | mn | bransoleta | 89.5 | 7 | 1.2 | 0.54 | 0.27 | 0.1 | 0 | 0.29 | 0 | 0.48 | 0.14 | 1e-05 | 0.0088 | 0 | 0.47 | Te 0,00001