## Kopia BRAZ_01
NR_CL | STANOWISKO | NAZWA | Cu | Sn | Sb | As | Pb | Co | Bi | Ag | Au | Ni | Fe | Mn | Cr | Zn | Al. | UWAGI
2073 | mn | szpila | 88.35 | 7.2 | 1.2 | 0.8 | 1.52 | 0.096 | 1e-05 | 0.36 | 0 | 0.47 | 0 | 1e-05 | 1e-05 | 0 | 1e-05