## Kopia BRAZ_01
NR_CL | STANOWISKO | NAZWA | Cu | Sn | Sb | As | Pb | Co | Bi | Ag | Au | Ni | Fe | Mn | Cr | Zn | Al. | UWAGI
2310 | Niedary | szpila | 94.09 | 0.31 | 1.02 | 0.56 | 0.075 | 0.0082 | 0 | 2.3 | 0.0037 | 1.62 | 0.0138 | 1e-05 | 1e-05 | 0 | 1e-05