## Kopia BRAZ_01
NR_CL | STANOWISKO | NAZWA | Cu | Sn | Sb | As | Pb | Co | Bi | Ag | Au | Ni | Fe | Mn | Cr | Zn | Al. | UWAGI
2850 | Lekowo | bransoleta | 94.56 | 0 | 1.5 | 2.3 | 0 | 0 | 0.1 | 1.45 | 0 | 0.03 | 0.064 | 0 | 0 | 0 | 1e-05