## Kopia BRAZ_01
NR_CL | STANOWISKO | NAZWA | Cu | Sn | Sb | As | Pb | Co | Bi | Ag | Au | Ni | Fe | Mn | Cr | Zn | Al. | UWAGI
2889 | Kluczewo | naszyjnik | 88.2 | 9.2 | 0.098 | 0.6 | 0.062 | 0.044 | 0 | 0.034 | 0 | 0.8 | 0.4 | 1e-05 | 0 | 0 | 1e-05