## Kopia BRAZ_01
NR_CL | STANOWISKO | NAZWA | Cu | Sn | Sb | As | Pb | Co | Bi | Ag | Au | Ni | Fe | Mn | Cr | Zn | Al. | UWAGI
2898 | Babin | bransoleta | 90.53 | 7.4 | 0.064 | 0.9 | 0.61 | 0.024 | 0 | 0.092 | 0 | 0.32 | 0.056 | 1e-05 | 0 | 0 | 1e-05