## Kopia BRAZ_01
NR_CL | STANOWISKO | NAZWA | Cu | Sn | Sb | As | Pb | Co | Bi | Ag | Au | Ni | Fe | Mn | Cr | Zn | Al. | UWAGI
3026A | Zdroje szczecin | sztylet | 92.1 | 6.2 | 0.24 | 0.45 | 0.18 | 0.041 | 0.045 | 0.165 | 0 | 0.5 | 0.082 | 1e-05 | 1e-05 | 0 | 1e-05
3026B | Zdroje szczecin | sztylet | 91.82 | 6.4 | 0.23 | 0.47 | 0.27 | 0.037 | 0.052 | 0.115 | 0 | 0.5 | 0.09 | 1e-05 | 0.016 | 0 | 1e-05