## Kopia BRAZ_01
NR_CL | STANOWISKO | NAZWA | Cu | Sn | Sb | As | Pb | Co | Bi | Ag | Au | Ni | Fe | Mn | Cr | Zn | Al. | UWAGI
3094 | Jordanów | szpila z główką | 91.1 | 6.8 | 0.6 | 0.62 | 0.023 | 0.0165 | 0 | 0.042 | 0 | 0.57 | 0.076 | 1e-05 | 1e-05 | 0 | 1e-05