## Kopia BRAZ_01
NR_CL | STANOWISKO | NAZWA | Cu | Sn | Sb | As | Pb | Co | Bi | Ag | Au | Ni | Fe | Mn | Cr | Zn | Al. | UWAGI
3192 | Śląsk | naszyjnik | 89.48 | 4.6 | 1.52 | 2.5 | 1e-05 | 0.004 | 0.38 | 1.4 | 0 | 0.042 | 0.035 | 1e-05 | 0 | 1e-05 | 0.04