## Arkusz1
NR_CL | STANOWISKO | NAZWA | Cu | Sn | Sb | As | Pb | Co | Bi | Ag | Au | Ni | Fe | Mn | Cr | Zn | Al | UWAGI
3618_A | Dębina | umbo | 93.39 | 2.5 | 0.7 | 0.76 | 1.55 | 0.082 | 0.052 | 0.52 | 1e-05 | 0.37 | 0.062 | 1e-05 | 0.018 | 0 | 1e-05
3618_C | Dębina | umbo | 93.59 | 2.4 | 0.78 | 0.67 | 1.63 | 0.012 | 0.04 | 0.48 | 0 | 0.4 | 0 | 1e-05 | 1e-05 | 0 | 1e-05