## Arkusz1
NR_CL | STANOWISKO | NAZWA | Cu | Sn | Sb | As | Pb | Co | Bi | Ag | Au | Ni | Fe | Mn | Cr | Zn | Al | UWAGI
4413 | Bystrzyca | naszyjnik | 91.12 | 7.6 | 1e-05 | 0.72 | 0.12 | 0.016 | 1e-05 | 0.012 | 0 | 0.024 | 0.23 | 1e-05 | 0 | 0 | 0.16