## Arkusz1
NR_CL | STANOWISKO | NAZWA | Cu | Sn | Sb | As | Pb | Co | Bi | Ag | Au | Ni | Fe | Mn | Cr | Zn | Al | UWAGI
4425 | Chrustnik | bransoleta | 90.52 | 7 | 0.22 | 0.29 | 0.6 | 0.03 | 1e-05 | 0.125 | 0 | 0.27 | 0.52 | 1e-05 | 0 | 1e-05 | 0.15