## Arkusz1
NR_CL | STANOWISKO | NAZWA | Cu | Sn | Sb | As | Pb | Co | Bi | Ag | Au | Ni | Fe | Mn | Cr | Zn | Al | UWAGI
4474 | Kisielsk | naramiennik | 92.74 | 6 | 0.033 | 0.28 | 0.52 | 0.025 | 0.048 | 0.035 | 0 | 0.084 | 0.088 | 0 | 0 | 0 | 0.15