## Arkusz1
NR_CL | STANOWISKO | NAZWA | Cu | Sn | Sb | As | Pb | Co | Bi | Ag | Au | Ni | Fe | Mn | Cr | Zn | Al | UWAGI
4475 | Kisielsk | naramiennik | 92.83 | 6 | 0.022 | 0.19 | 0.53 | 0.025 | 0.03 | 0.033 | 0 | 0.084 | 0.1 | 0 | 0 | 0 | 0.16