## Arkusz1
NR_CL | STANOWISKO | NAZWA | Cu | Sn | Sb | As | Pb | Co | Bi | Ag | Au | Ni | Fe | Mn | Cr | Zn | Al | UWAGI
4496 | Jezierzyce | bransoleta | 89.89 | 8.2 | 0.033 | 0.33 | 1.08 | 0.054 | 0.024 | 0.064 | 0 | 0.04 | 0.055 | 0 | 0 | 0 | 0.23