## Arkusz1
NR_CL | STANOWISKO | NAZWA | Cu | Sn | Sb | As | Pb | Co | Bi | Ag | Au | Ni | Fe | Mn | Cr | Zn | Al | UWAGI
4565 | Karmin | siekierka | 91.31 | 6 | 0.62 | 0.5 | 0.78 | 0.0115 | 0.012 | 0.32 | 0 | 0.19 | 0.056 | 1e-05 | 1e-05 | 0 | 0.2