## Kopia BRAZ_01
NR_CL | STANOWISKO | NAZWA | Cu | Sn | Sb | As | Pb | Co | Bi | Ag | Au | Ni | Fe | Mn | Cr | Zn | Al. | UWAGI
59A | Pierwoszewo | bransoleta | 87.8 | 9.5 | 0.5 | 0.78 | 0.014 | 0 | 0.014 | 0.05 | 0.006 | 0.8 | 0.21 | 0.001 | 0 | 0 | 0 | Te 0.0001
59B | Pierwoszewo | bransoleta | 92.4 | 9.5 | 0.46 | 0.68 | 0.31 | 0.03 | 0.02 | 0.007 | 0.007 | 0.9 | 0.1 | 0.001 | 0 | 0 | 0 | Te 0.0001