## Kopia BRAZ_01
NR_CL | STANOWISKO | NAZWA | Cu | Sn | Sb | As | Pb | Co | Bi | Ag | Au | Ni | Fe | Mn | Cr | Zn | Al. | UWAGI
151 | Radziejów | bransoleta | 97.26 | 0 | 0.8 | 0.56 | 0.006 | 0.0015 | 1e-05 | 1.37 | 0 | 0 | 0 | 0.003 | 0 | 0 | 0