## Kopia BRAZ_01
NR_CL | STANOWISKO | NAZWA | Cu | Sn | Sb | As | Pb | Co | Bi | Ag | Au | Ni | Fe | Mn | Cr | Zn | Al. | UWAGI
125 | Stęszew | bransoleta | 90.31 | 6 | 0.46 | 0.62 | 1e-05 | 0.002 | 0.056 | 2.5 | 0 | 0.045 | 0 | 0.003 | 0 | 0 | 0