## Kopia BRAZ_01
NR_CL | STANOWISKO | NAZWA | Cu | Sn | Sb | As | Pb | Co | Bi | Ag | Au | Ni | Fe | Mn | Cr | Zn | Al. | UWAGI
827 | Poniec | naramiennik | 94.05 | 0.09 | 1.38 | 2.7 | 0 | 0 | 0.12 | 1.5 | 0 | 0 | 0.15 | 0 | 0.011 | 0 | 0