## Kopia BRAZ_01
NR_CL | STANOWISKO | NAZWA | Cu | Sn | Sb | As | Pb | Co | Bi | Ag | Au | Ni | Fe | Mn | Cr | Zn | Al. | UWAGI
865 | Wyciąże | pierścionek | 92.8 | 6.6 | 0.118 | 0.048 | 0.38 | 0.0037 | 0 | 0.001 | 0 | 0.096 | 0 | 1e-05 | 0 | 0 | 0