## Kopia BRAZ_01
NR_CL | STANOWISKO | NAZWA | Cu | Sn | Sb | As | Pb | Co | Bi | Ag | Au | Ni | Fe | Mn | Cr | Zn | Al. | UWAGI
852 | Pilszcz | siekierka | 89.5 | 9.5 | 0.09 | 0.31 | 0 | 0.011 | 0 | 0.165 | 0 | 0.29 | 0.08 | 1e-05 | 0.01 | 0 | 0