## Kopia BRAZ_01
NR_CL | STANOWISKO | NAZWA | Cu | Sn | Sb | As | Pb | Co | Bi | Ag | Au | Ni | Fe | Mn | Cr | Zn | Al. | UWAGI
835 | Sapachów | toporek | 99.35 | 0.053 | 1e-05 | 0.053 | 1e-05 | 0 | 1e-05 | 0.005 | 0 | 0 | 0.5 | 1e-05 | 0.039 | 0 | 0