## Kopia BRAZ_01
NR_CL | STANOWISKO | NAZWA | Cu | Sn | Sb | As | Pb | Co | Bi | Ag | Au | Ni | Fe | Mn | Cr | Zn | Al. | UWAGI
803 | Stawiszyce | wisior | 85.5 | 12.3 | 0.16 | 1 | 0.02 | 0.009 | 0 | 0.03 | 0 | 0.9 | 0.066 | 0 | 0.012 | 0 | 0