## Kopia BRAZ_01
NR_CL | STANOWISKO | NAZWA | Cu | Sn | Sb | As | Pb | Co | Bi | Ag | Au | Ni | Fe | Mn | Cr | Zn | Al. | UWAGI
889 | Jaworze Dolne | wisiorek lejkowaty | 90.23 | 6.3 | 0.28 | 0.8 | 0.052 | 0.021 | 0 | 0.062 | 0 | 1.58 | 0.66 | 1e-05 | 0.0135 | 0 | 0