## Kopia BRAZ_01
NR_CL | STANOWISKO | NAZWA | Cu | Sn | Sb | As | Pb | Co | Bi | Ag | Au | Ni | Fe | Mn | Cr | Zn | Al. | UWAGI
775A | Środa Wielkop. | berło sztyletowe | 94.04 | 0.52 | 2 | 1.02 | 0.17 | 0.036 | 0.09 | 1.1 | 0 | 0.65 | 0.36 | 0.015 | 0 | 0 | 0
775B | Środa Wielkop. | berło sztyletowe | 94.88 | 0.8 | 1.4 | 0.85 | 0.16 | 0.015 | 0.06 | 1.3 | 0 | 0.37 | 0.15 | 0.011 | 0 | 0 | 0
775C | Środa Wielkop. | berło sztyletowe | 95.14 | 0.46 | 1.38 | 0.84 | 0.15 | 0.022 | 0.54 | 0.98 | 0 | 0.4 | 0.07 | 0.014 | 0 | 0 | 0