## Arkusz1
NR_CL | STANOWISKO | NAZWA | Cu | Sn | Sb | As | Pb | Co | Bi | Ag | Au | Ni | Fe | Mn | Cr | Zn | Al | UWAGI
3898 | Łuszczewo | siekierka | 89.52 | 6 | 0.142 | 1.7 | 0.88 | 0.045 | 0 | 0.058 | 0 | 0.55 | 0.5 | 1e-05 | 0 | 0 | 0.6