## Kopia BRAZ_01
NR_CL | STANOWISKO | NAZWA | Cu | Sn | Sb | As | Pb | Co | Bi | Ag | Au | Ni | Fe | Mn | Cr | Zn | Al. | UWAGI
767 | Dratów | bransoleta | 90.56 | 7.5 | 0.15 | 0.4 | 0.2 | 0.052 | 0.035 | 0.033 | 0 | 0.59 | 0.47 | 0 | 0.008 | 1e-05 | 0