## Kopia BRAZ_01
NR_CL | STANOWISKO | NAZWA | Cu | Sn | Sb | As | Pb | Co | Bi | Ag | Au | Ni | Fe | Mn | Cr | Zn | Al. | UWAGI
583 | Granowo | bransoleta | 97.82 | 0.04 | 0.5 | 0.41 | 0.011 | 0.0052 | 0.018 | 0.86 | 0 | 0.27 | 0.05 | 0.028 | 0 | 0 | 0