## Kopia BRAZ_01
NR_CL | STANOWISKO | NAZWA | Cu | Sn | Sb | As | Pb | Co | Bi | Ag | Au | Ni | Fe | Mn | Cr | Zn | Al. | UWAGI
147 | Poniec | naramiennik | 96.92 | 0.014 | 0.62 | 0.62 | 0 | 0.0056 | 1e-05 | 1.1 | 0 | 0.72 | 0 | 0.003 | 0 | 0 | 0