## Kopia BRAZ_01
NR_CL | STANOWISKO | NAZWA | Cu | Sn | Sb | As | Pb | Co | Bi | Ag | Au | Ni | Fe | Mn | Cr | Zn | Al. | UWAGI
610 | Szczepankowo | naramiennik | 90.82 | 0.011 | 1.1 | 1.15 | 0.034 | 0.026 | 0 | 6 | 0 | 0.83 | 0.028 | 1e-05 | 0 | 0 | 0