## Kopia BRAZ_01
NR_CL | STANOWISKO | NAZWA | Cu | Sn | Sb | As | Pb | Co | Bi | Ag | Au | Ni | Fe | Mn | Cr | Zn | Al. | UWAGI
613 | Szczepankowo | naramiennik | 95.7 | 0.02 | 1.32 | 0.66 | 0.02 | 0.033 | 0.029 | 1.2 | 0 | 0.98 | 0 | 1e-05 | 0 | 0 | 0