## Kopia BRAZ_01
NR_CL | STANOWISKO | NAZWA | Cu | Sn | Sb | As | Pb | Co | Bi | Ag | Au | Ni | Fe | Mn | Cr | Zn | Al. | UWAGI
760 | Dratów | naramiennik | 89.34 | 8.25 | 0.29 | 0.5 | 0.24 | 0.055 | 1e-05 | 0.07 | 0 | 0.88 | 0.37 | 1e-05 | 0 | 0 | 0