## Kopia BRAZ_01
NR_CL | STANOWISKO | NAZWA | Cu | Sn | Sb | As | Pb | Co | Bi | Ag | Au | Ni | Fe | Mn | Cr | Zn | Al. | UWAGI
609 | Kłecko | siekierka | 95.02 | 4.1 | 0.11 | 0.2 | 0.032 | 0.015 | 0 | 0.094 | 1e-05 | 0.39 | 0.036 | 1e-05 | 0 | 0 | 0