## Kopia BRAZ_01
NR_CL | STANOWISKO | NAZWA | Cu | Sn | Sb | As | Pb | Co | Bi | Ag | Au | Ni | Fe | Mn | Cr | Zn | Al. | UWAGI
596 | Granowo | sztylet | 97.1 | 0.03 | 0.7 | 0.58 | 0.018 | 0.0053 | 0 | 1.2 | 0 | 0.28 | 0.04 | 1e-05 | 1e-05 | 0 | 0