## Kopia BRAZ_01
NR_CL | STANOWISKO | NAZWA | Cu | Sn | Sb | As | Pb | Co | Bi | Ag | Au | Ni | Fe | Mn | Cr | Zn | Al. | UWAGI
582 | Granowo | bransoleta | 94.3 | 0.019 | 1.45 | 0.96 | 0.054 | 0.22 | 0.06 | 1.2 | 0 | 1.6 | 0.098 | 0.062 | 0 | 0 | 0